## Sheet1
齿轮常用材料及其力学性能
材料牌号 | 热处理种类 | 截面尺寸 |  | 力学性能 |  | 硬度
|  | 直径D，mm | 壁厚S，mm | σb，N/mm2 | σs，N/mm2 | HB | HRC
调质钢
45 | 正火 | ≤100 | ≤50 | 588 | 294 | 169～217
|  | 101～300 | 51～150 | 569 | 284 | 162～217
|  | 301～500 | 151～250 | 549 | 275 | 162～217
|  | 501～800 | 251～400 | 530 | 265 | 156～217
| 调 质 | ≤100 | ≤50 | 647 | 373 | 229～286
|  | 101～300 | 51～150 | 628 | 343 | 217～255
|  | 301～500 | 151～250 | 608 | 314 | 197～255
| 表面淬火 | [5 empty] | 40～50
35SiMn | 调 质 | ≤100 | ≤50 | 785 | 510 | 229～286
|  | 101～300 | 51～150 | 735 | 441 | 217～269
|  | 301～400 | 151～200 | 686 | 392 | 217～255
|  | 401～500 | 201～250 | 637 | 373 | 196～255
| 表面淬火 | [5 empty] | 45～55
42SiMn | 调 质 | ≤100 | ≤50 | 785 | 510 | 229～286
|  | 101～200 | 51～100 | 735 | 461 | 217～269
|  | 201～300 | 101～150 | 686 | 441 | 217～255
|  | 301～500 | 151～250 | 637 | 373 | 196～255
| 表面淬火 | [5 empty] | 45～55
50SiMn | 调 质 | ≤100 | ≤50 | 834 | 539 | 229～286
|  | 101～200 | 51～100 | 735 | 490 | 217～269
|  | 201～300 | 101～150 | 686 | 441 | 207～255
| 表面淬火 | [5 empty] | 45～50
40MnB | 调 质 | ≤200 | ≤100 | 735 | 490 | 241～286
|  | 201～300 | 101～150 | 686 | 441 | 241～286
| 表面淬火 | [5 empty] | 45～55
38SiMnMo | 调 质 | ≤100 | ≤50 | 735 | 588 | 229～286
|  | 101～300 | 51～150 | 686 | 539 | 217～269
|  | 301～500 | 151～250 | 637 | 490 | 196～241
|  | 501～800 | 251～400 | 588 | 392 | 187～241
| 表面淬火 | [5 empty] | 45～55
37SiMnMoV | 调质 | ≤200 | ≤100 | 863 | 686 | 269～302
|  | 201～400 | 101～200 | 814 | 637 | 241～286
|  | 401～600 | 201～300 | 765 | 588 | 241～269
| 表面淬火 | [5 empty] | 50～55
40Cr | 调 质 | ≤100 | ≤50 | 735 | 539 | 241～286
|  | >100～300 | >50～150 | 686 | 490 | 241～286
|  | >300～500 | >150～250 | 637 | 441 | 229～269
|  | >500～800 | >250～400 | 588 | 343 | 217～255
| 表面淬火 | [5 empty] | 48～55
35CrMo | 调 质 | ≤100 | ≤50 | 735 | 539 | 207～269
|  | >100～300 | >50～150 | 686 | 490 | 207～269
|  | >300～500 | >150～250 | 637 | 441 | 207～269
|  | >500～800 | >250～400 | 588 | 392 | 207～269
| 表面淬火 | [5 empty] | 40～45
材料牌号 | 热处理种类 | 截面尺寸 |  | 力学性能 |  | 硬度
|  | 直径D，mm | 壁厚S，mm | σb，N/mm2 | σs，N/mm2 | HB | HRC
渗碳钢、氮化钢
20Cr | 渗碳、淬火、回火 | ≤60 |  | 637 | 392 |  | 56～62
| 氮 化 | [5 empty] | 53～60
20CrMnTi | 渗碳、淬火、回火 | 15 |  | 1079 | 834 |  | 56～62
| 氮 化 | [5 empty] | 57～63
20CrMnMo | 渗碳、淬火、回火 | 15 |  | 1177 | 883 |  | 56～62
38CrMoA1A | 调质氮化 | 30 |  | 981 | 834 | 229 | HV>850
20MnVB | 渗碳、淬火、回火 | 15 |  | 1079 | 883 |  | 56～62
铸钢、合金铸钢
ZG 310-570 | 正 火 |  |  | 570 | 310 | 163～197
ZG 340-640 | 正 火 |  |  | 640 | 340 | 179～207
ZG 40Mn2 | 正火、回火 |  |  | 588 | 392 | ≥197
| 调 质 |  |  | 834 | 686 | 269～302
ZG 35SiMn | 正火、回火 |  |  | 569 | 343 | 163～217
| 调 质 |  |  | 637 | 412 | 197～248
ZG 42SiMn | 正火、回火 |  |  | 588 | 373 | 163～217
| 调 质 |  |  | 637 | 441 | 197～248
ZG 50SiMn | 正火、回火 |  |  | 686 | 441 | 217～255
ZG 40Cr | 正火、回火 |  |  | 628 | 343 | ≤212
| 调 质 |  |  | 686 | 471 | 228～321
ZG 35CrMo | 正火、回火 |  |  | 588 | 392 | 179～241
| 调 质 |  |  | 686 | 539 | 179～241
ZG 35CrMnSi | 正火、回火 |  |  | 686 | 343 | 163～217
| 调 质 |  |  | 785 | 588 | 197～269
灰铸铁、球墨铸铁
HT250 |  |  | >4.0～10 | 270 |  | 175～263
|  |  | >10～20 | 240 |  | 164～247
|  |  | >20～30 | 220 |  | 157～236
|  |  | >30～50 | 200 |  | 150～225
HT300 |  |  | >10～20 | 200 |  | 182～273
|  |  | >20～30 | 250 |  | 169～255
|  |  | >30～50 | 230 |  | 160～241
HT350 |  |  | >10～20 | 340 |  | 197～298
|  |  | >20～30 | 290 |  | 182～273
|  |  | >30～50 | 260 |  | 171～257
QT500-7 |  |  |  | 500 | 320 | 170～230
QT600-3 |  |  |  | 600 | 370 | 190～270
QT700-2 |  |  |  | 700 | 420 | 225～305
QT800-2 |  |  |  | 800 | 480 | 245～335
QT900-2 |  |  |  | 900 | 600 | 280～360